## capacity-test
Pair No. | Module No. | First V | C Discharge 1, C Initial | C Charge 1 | C Discharge 2 | C Charge 2 | C Discharge 3 | C Charge 3 | C Discharge 4 | C Charge 4 | C Discharge 5 | C Charge 5 | C Discharge 6 | C Charge 6 | C Discharge 7 | C Charge 7 | C Discharge 8 | C Charge 8 | C Discharge 9 | C Charge 9 | C Final | Cell removed
14 | 28 | 8.22 |  |  |  |  | 4431 | 7007 | 4627 | 7500 | 5586 | 7500 | [8 empty] | 5586
| 27 | 8.23 | 1465 | 3647 | 2621 | 4286 | 2918 | 4958 | 3147 | 5389 | 3574 | 5957 | 4176 | 6348 | 4322 | 6614 |  |  |  |  | 4322 | x
13 | 26 | 8.24 |  |  |  |  | 5312 | 7449 | [12 empty] | 5312
| 25 | 8.24 | 3810 | 6595 | 4667 | 7093 | 4796 | 7157 | 4121 | 7245 | 5093 | 7162 | 5167 | 7501 | 5714 | 7500 |  |  |  |  | 5714
12 | 24 | 8.25 |  |  |  |  | 5640 | 7224 | [12 empty] | 5640
| 23 | 8.24 | 4414 | 7465 | 5525 | 7500 | 5706 | 7500 | [12 empty] | 5706
11 | 22 | 8.25 | 3556 | 6465 | 4552 | 7085 | 4741 | 7225 | 4669 | 7500 | 5611 | 7083 | [8 empty] | 5611
| 21 | 8.24 | 4963 | 7198 | 4922 | 7317 | 4995 | 7286 | 4775 | 7500 | 5836 | 7500 | [8 empty] | 5836
10 | 20 | 8.24 | 2638 | 4611 | 3781 | 5832 | 5825 | 7500 | [12 empty] | 5825
| 19 | 8.22 | 2903 | 5151 | 4082 | 5979 | 4527 | 6749 | 3869 | 6853 | 5344 | 7106 | [8 empty] | 5344
9 | 18 | 6.94 | [19 empty] | x
| 17 | 8.25 | 4085 | 7359 | 5323 | 7501 | 5732 | 7500 | [12 empty] | 5732
8 | 16 | 8.24 | 2084 | 4087 | 2829 | 4282 | 3107 | 4812 | 3317 | 5379 | 3708 | 5620 | 2825 | 5879 | 3784 | 6138 |  |  |  |  | 3784 | x
| 15 | 8.27 | 3991 | 7121 | 5102 | 7500 | 5402 | 7500 | [12 empty] | 5402 | x
7 | 14 | 8.24 | 3323 | 5874 | 4138 | 6556 | 4350 | 6822 | 4153 | 6737 | 4793 | 7049 | 4826 | 7112 | 4649 | 7014 | 4878 | 7163 | 4315 | 7281 | 4924 | x
| 13 | 8.24 | 3881 | 6747 | 5028 | 7093 | 5349 | 7209 | [12 empty] | 5349
6 | 12 | 8.25 | 3899 | 5755 | 4900 | 7021 | 5333 | 7500 | [12 empty] | 5333
| 11 | 8.27 | 3081 | 5123 | 4006 | 5941 | 4425 | 6782 | 3744 | 6866 | 4994 | 7225 | 4162 | 7008 | 4839 | 7128 | 5211 | 7457 | 5641 | 7501 | 5641
5 | 10 | 8.25 | 2443 | 5278 | 3559 | 5640 | 4069 | 6627 | 4091 | 6753 | 3944 | 6973 | 5021 | 7091 | 4533 | 6794 | 5391 | 7500 |  |  | 5391
| 9 | 8.26 |  | 6299 | 4289 | 6630 | 4466 | 6937 | 4119 | 7098 | 5228 | 7085 | [8 empty] | 5228
4 | 8 | 8.24 | 3414 | 5993 | 4197 | 6853 | 4607 | 6934 | 4226 | 7239 | 5398 | 7500 | [8 empty] | 5398
| 7 | 8.25 | 3098 | 5854 | 4279 | 5977 | 4484 | 6341 | 3589 | 6719 | 5076 | 7216 | 4501 | 7356 | 5435 | 7501 |  |  |  |  | 5435
3 | 6 | 8.25 | 2792 | 4998 | 4020 | 6236 | 4641 | 6727 | 3849 | 6969 | 5191 | 7214 | [8 empty] | 5191
| 5 | 8.26 | 2834 | 5113 | 3676 | 5462 | 3846 | 5893 | 3093 | 5934 | 4444 | 6479 | 3713 | 6296 | 4221 | 6622 |  |  |  |  | 4221 | x
2 | 4 | 8.24 | 4317 | 6833 | 5288 | 7204 | 5528 | 7421 | [12 empty] | 5528
| 3 | 8.26 |  | 6226 | 4858 | 6542 | 4714 | 7449 | 4373 | 7500 | 5620 | 7501 | [8 empty] | 5620
1 | 2 | 8.23 | 4522 | 7213 | 5370 | 7461 | 5540 | 5729 | [12 empty] | 5540
| 1 | 8.2 |  | 6656 | 4779 | 6537 | 4554 | 7298 | 4047 | 7407 | 5366 | 7501 | [8 empty] | 5366
a
b
| c |  | 4570 | 7500 | 6119 | 7501 | [14 empty] | 7501
| d |  | 4512 | 7500 | 6055 | 7500 | [14 empty] | 7500
| e |  | 5725 | 7457
| f |  | 4806 | 7500 | 6311 | 7500 | [14 empty] | 7500

## percentage-chart
Row Labels | Sum of %
1 | 0.008951407
2 | 0.01670951
3 | 0.01513241
4 | 0.01797176
6 | 0.0164557
7 | 0.01754386
8 | 0.01774398
9 | 0.01413882
10 | 0.01518987
11 | 0.01625
12 | 0.01797176
13 | 0.01920615
15 | 0.02910053
17 | 0.01164295
19 | 0.01893939
20 | 0.02035623
21 | 0.01758794
22 | 0.01889169
23 | 0.01920615
24 | 0.01908397
25 | 0.01872659
26 | 0.008939974
28 | 0.01522843
Grand Total | 0.3909691

## load-test-chart
Column Labels
Values | 1 | 2 | 3 | 4 | 6 | 7 | 8 | 9 | 10 | 11 | 12 | 13 | 15 | 17 | 19 | 20 | 21 | 22 | 23 | 24 | 25 | 26 | 28
Before Test | 7.82 | 7.78 | 7.93 | 7.79 | 7.9 | 7.98 | 7.89 | 7.78 | 7.9 | 8 | 7.79 | 7.81 | 7.56 | 7.73 | 7.92 | 7.86 | 7.96 | 7.94 | 7.81 | 7.86 | 8.01 | 7.83 | 7.88
Under load | 7.78 | 7.71 | 7.86 | 7.72 | 7.83 | 7.91 | 7.82 | 7.71 | 7.83 | 7.94 | 7.72 | 7.74 | 7.47 | 7.67 | 7.85 | 7.79 | 7.89 | 7.86 | 7.74 | 7.78 | 7.93 | 7.75 | 7.82
Under load (1 min) | 7.71 | 7.58 | 7.73 | 7.58 | 7.69 | 7.77 | 7.69 | 7.6 | 7.69 | 7.79 | 7.58 | 7.59 | 7.27 | 7.57 | 7.7 | 7.63 | 7.75 | 7.71 | 7.59 | 7.63 | 7.79 | 7.6 | 7.7
After test with load removed | 7.75 | 7.65 | 7.81 | 7.65 | 7.77 | 7.84 | 7.75 | 7.67 | 7.78 | 7.87 | 7.65 | 7.66 | 7.34 | 7.64 | 7.77 | 7.7 | 7.82 | 7.79 | 7.66 | 7.71 | 7.86 | 7.76 | 7.76

## percent-chart
Row Labels | Sum of %
1 | 0.008951407
2 | 0.01670951
3 | 0.01513241
4 | 0.01797176
6 | 0.0164557
7 | 0.01754386
8 | 0.01774398
9 | 0.01413882
10 | 0.01518987
11 | 0.01625
12 | 0.01797176
13 | 0.01920615
15 | 0.02910053
17 | 0.01164295
19 | 0.01893939
20 | 0.02035623
21 | 0.01758794
22 | 0.01889169
23 | 0.01920615
24 | 0.01908397
25 | 0.01872659
26 | 0.008939974
28 | 0.01522843
Grand Total | 0.3909691
Modules that have had good capacity went through a voltage test, so some modules are skipped. The voltages throughout the load test are mostly within 0.2 volts. Some reconditioning processes discharge and charge the modules at the same time, or in parallel, to get them within 0.2 volts of each other with load or without load on them. | Some people say there is more heat in the middle modules and over time their performance is lower. This chart does not agree, although the load test was done after some cycling which may have restored the percent difference in voltage.

## load-test
Module No. (no replacement)
Module No. | V Before Test | V under load | V under load (1 min) | V after test with load removed | diff UL | % UL | diff | %
26 | 7.83 | 7.75 | 7.6 | 7.76 | 0.15 | 0.01935484 | 0.07 | 0.008939974
1 | 7.82 | 7.78 | 7.71 | 7.75 | 0.07 | 0.008997429 | 0.07 | 0.008951407
17 | 7.73 | 7.67 | 7.57 | 7.64 | 0.1 | 0.01303781 | 0.09 | 0.01164295
9 | 7.78 | 7.71 | 7.6 | 7.67 | 0.11 | 0.01426719 | 0.11 | 0.01413882
3 | 7.93 | 7.86 | 7.73 | 7.81 | 0.13 | 0.01653944 | 0.12 | 0.01513241
10 | 7.9 | 7.83 | 7.69 | 7.78 | 0.14 | 0.01787995 | 0.12 | 0.01518987
28 | 7.88 | 7.82 | 7.7 | 7.76 | 0.12 | 0.01534527 | 0.12 | 0.01522843
11 | 8 | 7.94 | 7.79 | 7.87 | 0.15 | 0.01889169 | 0.13 | 0.01625
6 | 7.9 | 7.83 | 7.69 | 7.77 | 0.14 | 0.01787995 | 0.13 | 0.0164557
2 | 7.78 | 7.71 | 7.58 | 7.65 | 0.13 | 0.01686122 | 0.13 | 0.01670951
7 | 7.98 | 7.91 | 7.77 | 7.84 | 0.14 | 0.01769912 | 0.14 | 0.01754386
21 | 7.96 | 7.89 | 7.75 | 7.82 | 0.14 | 0.01774398 | 0.14 | 0.01758794
8 | 7.89 | 7.82 | 7.69 | 7.75 | 0.13 | 0.01662404 | 0.14 | 0.01774398
12 | 7.79 | 7.72 | 7.58 | 7.65 | 0.14 | 0.01813472 | 0.14 | 0.01797176
4 | 7.79 | 7.72 | 7.58 | 7.65 | 0.14 | 0.01813472 | 0.14 | 0.01797176
25 | 8.01 | 7.93 | 7.79 | 7.86 | 0.14 | 0.01765448 | 0.15 | 0.01872659
22 | 7.94 | 7.86 | 7.71 | 7.79 | 0.15 | 0.01908397 | 0.15 | 0.01889169
19 | 7.92 | 7.85 | 7.7 | 7.77 | 0.15 | 0.01910828 | 0.15 | 0.01893939
24 | 7.86 | 7.78 | 7.63 | 7.71 | 0.15 | 0.01928021 | 0.15 | 0.01908397
23 | 7.81 | 7.74 | 7.59 | 7.66 | 0.15 | 0.01937984 | 0.15 | 0.01920615
13 | 7.81 | 7.74 | 7.59 | 7.66 | 0.15 | 0.01937984 | 0.15 | 0.01920615
20 | 7.86 | 7.79 | 7.63 | 7.7 | 0.16 | 0.02053915 | 0.16 | 0.02035623
15 | 7.56 | 7.47 | 7.27 | 7.34 | 0.2 | 0.02677376 | 0.22 | 0.02910053
27
18
16
14
5
a | 7.62 | 7.55 | 7.34 | 7.4 | 0.21 | 0.02781457 | 0.22 | 0.02887139
c | 7.85 | 7.78 | 7.65 | 7.71 | 0.13 | 0.01670951 | 0.14 | 0.01783439
a2 | 8.38 | 8.32 | 8.18 | 8.23 | 0.14 | 0.01682692 | 0.15 | 0.01789976
b | 7.63 | 7.56 | 7.34 | 7.4 | 0.22 | 0.02910053 | 0.23 | 0.03014417
d | 7.73 | 7.69 | 7.59 | 7.65 | 0.1 | 0.0130039 | 0.08 | 0.01034929
e | 7.88 | 7.82 | 7.69 | 7.75 | 0.13 | 0.01662404 | 0.13 | 0.01649746
f | 7.86 | 7.8 | 7.67 | 7.73 | 0.13 | 0.01666667 | 0.13 | 0.01653944
b2 | 8.31 | 8.26 | 8.12 | 8.17 | 0.14 | 0.01694915 | 0.14 | 0.01684717

## capacity-test-clean
Pair No. | Module No. | First V | C Discharge 1, C Initial | C Charge 1 | C Discharge 2 | C Charge 2 | C Discharge 3 | C Charge 3 | C Discharge 4 | C Charge 4 | C Discharge 5 | C Charge 5 | C Discharge 6 | C Charge 6 | C Discharge 7 | C Charge 7 | C Discharge 8 | C Charge 8 | C Discharge 9 | C Charge 9 | C Final | Cell removed
14 | 28 | 8.22 |  |  |  |  | 4431 | 7007 | 4627 | 7500 | 5586 | 7500 | [8 empty] | 5586
| 27 | 8.23 | 1465 | 3647 | 2621 | 4286 | 2918 | 4958 | 3147 | 5389 | 3574 | 5957 | 4176 | 6348 | 4322 | 6614 |  |  |  |  | 4322 | 1
13 | 26 | 8.24 |  |  |  |  | 5312 | 7449 | [12 empty] | 5312
| 25 | 8.24 | 3810 | 6595 | 4667 | 7093 | 4796 | 7157 | 4121 | 7245 | 5093 | 7162 | 5167 | 7501 | 5714 | 7500 |  |  |  |  | 5714
12 | 24 | 8.25 |  |  |  |  | 5640 | 7224 | [12 empty] | 5640
| 23 | 8.24 | 4414 | 7465 | 5525 | 7500 | 5706 | 7500 | [12 empty] | 5706
11 | 22 | 8.25 | 3556 | 6465 | 4552 | 7085 | 4741 | 7225 | 4669 | 7500 | 5611 | 7083 | [8 empty] | 5611
| 21 | 8.24 | 4963 | 7198 | 4922 | 7317 | 4995 | 7286 | 4775 | 7500 | 5836 | 7500 | [8 empty] | 5836
10 | 20 | 8.24 | 2638 | 4611 | 3781 | 5832 | 5825 | 7500 | [12 empty] | 5825
| 19 | 8.22 | 2903 | 5151 | 4082 | 5979 | 4527 | 6749 | 3869 | 6853 | 5344 | 7106 | [8 empty] | 5344
9 | 18 | 6.94 | [19 empty] | 1
| 17 | 8.25 | 4085 | 7359 | 5323 | 7501 | 5732 | 7500 | [12 empty] | 5732
8 | 16 | 8.24 | 2084 | 4087 | 2829 | 4282 | 3107 | 4812 | 3317 | 5379 | 3708 | 5620 | 2825 | 5879 | 3784 | 6138 |  |  |  |  | 3784 | 1
| 15 | 8.27 | 3991 | 7121 | 5102 | 7500 | 5402 | 7500 | [12 empty] | 5402 | 1
7 | 14 | 8.24 | 3323 | 5874 | 4138 | 6556 | 4350 | 6822 | 4153 | 6737 | 4793 | 7049 | 4826 | 7112 | 4649 | 7014 | 4878 | 7163 | 4315 | 7281 | 4924 | 1
| 13 | 8.24 | 3881 | 6747 | 5028 | 7093 | 5349 | 7209 | [12 empty] | 5349
6 | 12 | 8.25 | 3899 | 5755 | 4900 | 7021 | 5333 | 7500 | [12 empty] | 5333
| 11 | 8.27 | 3081 | 5123 | 4006 | 5941 | 4425 | 6782 | 3744 | 6866 | 4994 | 7225 | 4162 | 7008 | 4839 | 7128 | 5211 | 7457 | 5641 | 7501 | 5641
5 | 10 | 8.25 | 2443 | 5278 | 3559 | 5640 | 4069 | 6627 | 4091 | 6753 | 3944 | 6973 | 5021 | 7091 | 4533 | 6794 | 5391 | 7500 |  |  | 5391
| 9 | 8.26 |  | 6299 | 4289 | 6630 | 4466 | 6937 | 4119 | 7098 | 5228 | 7085 | [8 empty] | 5228
4 | 8 | 8.24 | 3414 | 5993 | 4197 | 6853 | 4607 | 6934 | 4226 | 7239 | 5398 | 7500 | [8 empty] | 5398
| 7 | 8.25 | 3098 | 5854 | 4279 | 5977 | 4484 | 6341 | 3589 | 6719 | 5076 | 7216 | 4501 | 7356 | 5435 | 7501 |  |  |  |  | 5435
3 | 6 | 8.25 | 2792 | 4998 | 4020 | 6236 | 4641 | 6727 | 3849 | 6969 | 5191 | 7214 | [8 empty] | 5191
| 5 | 8.26 | 2834 | 5113 | 3676 | 5462 | 3846 | 5893 | 3093 | 5934 | 4444 | 6479 | 3713 | 6296 | 4221 | 6622 |  |  |  |  | 4221 | 1
2 | 4 | 8.24 | 4317 | 6833 | 5288 | 7204 | 5528 | 7421 | [12 empty] | 5528
| 3 | 8.26 |  | 6226 | 4858 | 6542 | 4714 | 7449 | 4373 | 7500 | 5620 | 7501 | [8 empty] | 5620
1 | 2 | 8.23 | 4522 | 7213 | 5370 | 7461 | 5540 | 5729 | [12 empty] | 5540
| 1 | 8.2 |  | 6656 | 4779 | 6537 | 4554 | 7298 | 4047 | 7407 | 5366 | 7501 | [8 empty] | 5366

## later-capacity-chart
Column Labels
Values | 1 | 2 | 3 | 4 | 5 | 6 | 7 | 8 | 9 | 10 | 11 | 12 | 13 | 14 | 15 | 16 | 17 | 18 | 19 | 20 | 21 | 22 | 23 | 24 | 25 | 26 | 27 | 28 | (blank)
Discharge 5 | 5366 |  | 5620 |  | 4444 | 5191 | 5076 | 5398 | 5228 | 3944 | 4994 |  |  | 4793 |  | 3708 |  |  | 5344 |  | 5836 | 5611 |  |  | 5093 |  | 3574 | 5586
6 |  |  |  |  | 3713 |  | 4501 |  |  | 5021 | 4162 |  |  | 4826 |  | 2825 | [8 empty] | 5167 |  | 4176
7 |  |  |  |  | 4221 |  | 5435 |  |  | 4533 | 4839 |  |  | 4649 |  | 3784 | [8 empty] | 5714 |  | 4322
8 | [9 empty] | 5391 | 5211 |  |  | 4878
9 | [10 empty] | 5641 |  |  | 4315
Row Labels | Count of C Charge 1 | Count of C Charge 2 | Count of C Charge 3 | Count of C Charge 4 | Count of C Charge 5 | Count of C Charge 6 | Count of C Charge 7 | Count of C Charge 8 | Count of C Charge 9 | Number of charges | Section
1 | 1 | 1 | 1 | 1 | 1 |  |  |  |  | 5 | 1
2 | 1 | 1 | 1 | [6 empty] | 3 | 1
3 | 1 | 1 | 1 | 1 | 1 |  |  |  |  | 5 | 1
4 | 1 | 1 | 1 | [6 empty] | 3 | 1
5 | 1 | 1 | 1 | 1 | 1 | 1 | 1 |  |  | 7 | 1
6 | 1 | 1 | 1 | 1 | 1 |  |  |  |  | 5 | 1
7 | 1 | 1 | 1 | 1 | 1 | 1 | 1 |  |  | 7 | 1
8 | 1 | 1 | 1 | 1 | 1 |  |  |  |  | 5 | 2
9 | 1 | 1 | 1 | 1 | 1 |  |  |  |  | 5 | 2
10 | 1 | 1 | 1 | 1 | 1 | 1 | 1 | 1 |  | 8 | 2
11 | 1 | 1 | 1 | 1 | 1 | 1 | 1 | 1 | 1 | 9 | 2
12 | 1 | 1 | 1 | [6 empty] | 3 | 2
13 | 1 | 1 | 1 | [6 empty] | 3 | 2
14 | 1 | 1 | 1 | 1 | 1 | 1 | 1 | 1 | 1 | 9 | 2
15 | 1 | 1 | 1 | [6 empty] | 3 | 3
16 | 1 | 1 | 1 | 1 | 1 | 1 | 1 |  |  | 7 | 3
17 | 1 | 1 | 1 | [6 empty] | 3 | 3
18 | [9 empty] | 0 | 3
19 | 1 | 1 | 1 | 1 | 1 |  |  |  |  | 5 | 3
20 | 1 | 1 | 1 | [6 empty] | 3 | 3
21 | 1 | 1 | 1 | 1 | 1 |  |  |  |  | 5 | 3
22 | 1 | 1 | 1 | 1 | 1 |  |  |  |  | 5 | 4
23 | 1 | 1 | 1 | [6 empty] | 3 | 4
24 |  |  | 1 | [6 empty] | 1 | 4
25 | 1 | 1 | 1 | 1 | 1 | 1 | 1 |  |  | 7 | 4
26 |  |  | 1 | [6 empty] | 1 | 4
27 | 1 | 1 | 1 | 1 | 1 | 1 | 1 |  |  | 7 | 4
28 |  |  | 1 | 1 | 1 |  |  |  |  | 3 | 4
Row Labels | Number of charges | Section
1 | 5 | 1
2 | 3 | 1
3 | 5 | 1
4 | 3 | 1
5 | 7 | 1
6 | 5 | 1
7 | 7 | 1
8 | 5 | 2
9 | 5 | 2
10 | 8 | 2
11 | 9 | 2
12 | 3 | 2
13 | 3 | 2
14 | 9 | 2
15 | 3 | 3
16 | 7 | 3
17 | 3 | 3
18 | 0 | 3
19 | 5 | 3
20 | 3 | 3
21 | 5 | 3
22 | 5 | 4
23 | 3 | 4
24 | 1 | 4
25 | 7 | 4
26 | 1 | 4
27 | 7 | 4
28 | 3 | 4

## section-charges
Row Labels | Number of charges | Section
1 | 5 | 1
2 | 3 | 1
3 | 5 | 1
4 | 3 | 1
5 | 7 | 1
6 | 5 | 1
7 | 7 | 1
8 | 5 | 2
9 | 5 | 2
10 | 8 | 2
11 | 9 | 2
12 | 3 | 2
13 | 3 | 2
14 | 9 | 2
15 | 3 | 3
16 | 7 | 3
17 | 3 | 3
18 | 0 | 3
19 | 5 | 3
20 | 3 | 3
21 | 5 | 3
22 | 5 | 4
23 | 3 | 4
24 | 1 | 4
25 | 7 | 4
26 | 1 | 4
27 | 7 | 4
28 | 3 | 4
Section | Average number of charges per section
1 | 5
2 | 6
3 | 4
4 | 4

## capacity-chart-1
Column Labels
Values | 1 | 2 | 3 | 4 | 5 | 6 | 7 | 8 | 9 | 10 | 11 | 12 | 13 | 14 | 15 | 16 | 17 | 18 | 19 | 20 | 21 | 22 | 23 | 24 | 25 | 26 | 27 | 28
Initial |  | 4522 |  | 4317 | 2834 | 2792 | 3098 | 3414 |  | 2443 | 3081 | 3899 | 3881 | 3323 | 3991 | 2084 | 4085 |  | 2903 | 2638 | 4963 | 3556 | 4414 |  | 3810 |  | 1465
2 | 4779 | 5370 | 4858 | 5288 | 3676 | 4020 | 4279 | 4197 | 4289 | 3559 | 4006 | 4900 | 5028 | 4138 | 5102 | 2829 | 5323 |  | 4082 | 3781 | 4922 | 4552 | 5525 |  | 4667 |  | 2621
3 | 4554 | 5540 | 4714 | 5528 | 3846 | 4641 | 4484 | 4607 | 4466 | 4069 | 4425 | 5333 | 5349 | 4350 | 5402 | 3107 | 5732 |  | 4527 | 5825 | 4995 | 4741 | 5706 | 5640 | 4796 | 5312 | 2918 | 4431
4 | 4047 |  | 4373 |  | 3093 | 3849 | 3589 | 4226 | 4119 | 4091 | 3744 |  |  | 4153 |  | 3317 |  |  | 3869 |  | 4775 | 4669 |  |  | 4121 |  | 3147 | 4627
5 | 5366 |  | 5620 |  | 4444 | 5191 | 5076 | 5398 | 5228 | 3944 | 4994 |  |  | 4793 |  | 3708 |  |  | 5344 |  | 5836 | 5611 |  |  | 5093 |  | 3574 | 5586
6 |  |  |  |  | 3713 |  | 4501 |  |  | 5021 | 4162 |  |  | 4826 |  | 2825 | [8 empty] | 5167 |  | 4176
7 |  |  |  |  | 4221 |  | 5435 |  |  | 4533 | 4839 |  |  | 4649 |  | 3784 | [8 empty] | 5714 |  | 4322
8 | [9 empty] | 5391 | 5211 |  |  | 4878
9 | [10 empty] | 5641 |  |  | 4315
Trendline for Module 1
This test had many cycles of charging and discharging to restore the capacity of the batteries. Many tests do 3-5 cycles. On this one, there were extended tests after the third, fifth, and seventh cycle to restore as many batteries as patience allowed.

## capacity-chart-7
Column Labels
Values | 1 | 2 | 3 | 4 | 5 | 6 | 7
Initial |  | 4522 |  | 4317 | 2834 | 2792 | 3098
2 | 4779 | 5370 | 4858 | 5288 | 3676 | 4020 | 4279
3 | 4554 | 5540 | 4714 | 5528 | 3846 | 4641 | 4484
4 | 4047 |  | 4373 |  | 3093 | 3849 | 3589
5 | 5366 |  | 5620 |  | 4444 | 5191 | 5076
6 |  |  |  |  | 3713 |  | 4501
7 |  |  |  |  | 4221 |  | 5435
8
9
This test had many cycles of charging and discharging to restore the capacity of the batteries. Many tests do 3-5 cycles. On this one, there were extended tests after the third, fifth, and seventh cycle to restore as many batteries as patience allowed.
This shape represents a slicer. Slicers are supported in Excel 2010 or later. If the shape was modified in an earlier version of Excel, or if the workbook was saved in Excel 2003 or earlier, the slicer cannot be used.

## capacity-charts
Capacity cycling showing linear regression in different sections of the block
Limitation of only showing the slope for one cell in a section of the pack.
Module 1
Module 7
Module 14
Module 21
Module 28

## capacity-chart-21
Column Labels
Values | 14 | 15 | 16 | 17 | 18 | 19 | 20
Initial | 3323 | 3991 | 2084 | 4085 |  | 2903 | 2638
2 | 4138 | 5102 | 2829 | 5323 |  | 4082 | 3781
3 | 4350 | 5402 | 3107 | 5732 |  | 4527 | 5825
4 | 4153 |  | 3317 |  |  | 3869
5 | 4793 |  | 3708 |  |  | 5344
6 | 4826 |  | 2825
7 | 4649 |  | 3784
8 | 4878
9 | 4315
Trendline for Module 1
This test had many cycles of charging and discharging to restore the capacity of the batteries. Many tests do 3-5 cycles. On this one, there were extended tests after the third, fifth, and seventh cycle to restore as many batteries as patience allowed.
This shape represents a slicer. Slicers are supported in Excel 2010 or later. If the shape was modified in an earlier version of Excel, or if the workbook was saved in Excel 2003 or earlier, the slicer cannot be used.

## load-test-clean
Module No. | V Before Test | V under load | V under load (1 min) | V after test with load removed | diff UL | % UL | diff | %
15 | 7.56 | 7.47 | 7.27 | 7.34 | 0.2 | 0.02677376 | 0.22 | 0.02910053
20 | 7.86 | 7.79 | 7.63 | 7.7 | 0.16 | 0.02053915 | 0.16 | 0.02035623
26 | 7.83 | 7.75 | 7.6 | 7.76 | 0.15 | 0.01935484 | 0.07 | 0.008939974
24 | 7.86 | 7.78 | 7.63 | 7.71 | 0.15 | 0.01928021 | 0.15 | 0.01908397
23 | 7.81 | 7.74 | 7.59 | 7.66 | 0.15 | 0.01937984 | 0.15 | 0.01920615
22 | 7.94 | 7.86 | 7.71 | 7.79 | 0.15 | 0.01908397 | 0.15 | 0.01889169
13 | 7.81 | 7.74 | 7.59 | 7.66 | 0.15 | 0.01937984 | 0.15 | 0.01920615
11 | 8 | 7.94 | 7.79 | 7.87 | 0.15 | 0.01889169 | 0.13 | 0.01625
19 | 7.92 | 7.85 | 7.7 | 7.77 | 0.15 | 0.01910828 | 0.15 | 0.01893939
7 | 7.98 | 7.91 | 7.77 | 7.84 | 0.14 | 0.01769912 | 0.14 | 0.01754386
25 | 8.01 | 7.93 | 7.79 | 7.86 | 0.14 | 0.01765448 | 0.15 | 0.01872659
21 | 7.96 | 7.89 | 7.75 | 7.82 | 0.14 | 0.01774398 | 0.14 | 0.01758794
12 | 7.79 | 7.72 | 7.58 | 7.65 | 0.14 | 0.01813472 | 0.14 | 0.01797176
10 | 7.9 | 7.83 | 7.69 | 7.78 | 0.14 | 0.01787995 | 0.12 | 0.01518987
6 | 7.9 | 7.83 | 7.69 | 7.77 | 0.14 | 0.01787995 | 0.13 | 0.0164557
4 | 7.79 | 7.72 | 7.58 | 7.65 | 0.14 | 0.01813472 | 0.14 | 0.01797176
8 | 7.89 | 7.82 | 7.69 | 7.75 | 0.13 | 0.01662404 | 0.14 | 0.01774398
3 | 7.93 | 7.86 | 7.73 | 7.81 | 0.13 | 0.01653944 | 0.12 | 0.01513241
2 | 7.78 | 7.71 | 7.58 | 7.65 | 0.13 | 0.01686122 | 0.13 | 0.01670951
28 | 7.88 | 7.82 | 7.7 | 7.76 | 0.12 | 0.01534527 | 0.12 | 0.01522843
9 | 7.78 | 7.71 | 7.6 | 7.67 | 0.11 | 0.01426719 | 0.11 | 0.01413882
17 | 7.73 | 7.67 | 7.57 | 7.64 | 0.1 | 0.01303781 | 0.09 | 0.01164295
| 7.76 | 7.71 | 7.61 | 7.68 | 0.1 | 0.01297017 | 0.08 | 0.01030928
1 | 7.82 | 7.78 | 7.71 | 7.75 | 0.07 | 0.008997429 | 0.07 | 0.008951407

## dashboard
Section | Average number of charges per section
1 | 5
2 | 6
3 | 4
4 | 4
Modules are usually cycled 3-5 times to restore capacity, an aspect of battery performance. Those that were underperforming were cycled up to 9 times, then replaced. Batteries charge linearly so that ones that start off worse can often be restored by using more cycles of discharging and charging.
Some people say there is more heat in the middle of a battery pack so that over time modules wedged between others, modules from 7 to 21 have lower performance. Measures of performance vary, some using initial voltage, voltage under load, or difference between unloaded and loaded battery's voltage. This chart shows fairly uniform performance throughout the battery pack. One condition is that the load test was done after some cycling which may have restored the percent difference in voltage.
Prius Generation II (2004-2009) Hybrid Battery Reconditioning
Since the Prius, car makers have been making affordable hybrids that can last hundreds of thousands of miles if not for the hybrid battery. It is a costly repair that some people have been doing on their own and for others at a price lower than the dealer. Among the types of repair is reconditioning. This recharges individual batteries of the hybrid battery. Some questions are the possibility of charging batteries of low capacity, and the placement of modules within a pack affecting modules.